## table0
| 0 | 1
0 | Component | Content [wt%]
1 | CaO | 66.20
2 | Free lime | 0.64
3 | MgO | 1.00
4 | SiO2 | 22.10
5 | Al2O3 | 5.20
6 | Fe2O3 | 2.30
7 | Mn2O3 | <0.05
8 | Cr2O3 | <0.05
9 | TiO2 | 0.30
10 | Na2O | 0.20
11 | K2O | 0.74
12 | S total | 0.39
13 | CO2 | 0.07
14 | H2O | 0.17