## table0
| 0 | 1
0 | article: | Ability of the R3 test to evaluate differences in early age reactivity of 16 industrial ground granulated blast furnace slags (GGBS)
1 | Component | Content [wt%]
2 | CaO | 66.20
3 | Free lime | 0.64
4 | MgO | 1.00
5 | SiO2 | 22.10
6 | Al2O3 | 5.20
7 | Fe2O3 | 2.30
8 | Mn2O3 | <0.05
9 | Cr2O3 | <0.05
10 | TiO2 | 0.30
11 | Na2O | 0.20
12 | K2O | 0.74
13 | S total | 0.39
14 | CO2 | 0.07
15 | H2O | 0.17

## table1
| 0 | 1 | 2 | 3 | 4
0 | article: | Characterization of steel slag for the production of chemically bonded phosphate ceramics (CBPC)
1 | Óxide | EAF 1 | EAF 2 | BOF | FINE
2 | Na2O | 0.28 | 0.30 | 0.26 | 0.15
3 | MgO | 7.68 | 2.82 | 1.93 | 2.17
4 | Al2O3 | 1.55 | 2.73 | 0.33 | 0.93
5 | SiO2 | 12.22 | 13.35 | 8.45 | 10.83
6 | P2O5 | 0.61 | 1.37 | 7.14 | 7.53
7 | SO3 | 0.58 | 0.65 | 0.71 | 0.64
8 | CaO | 25.08 | 30.91 | 41.68 | 46.03
9 | TiO2 | 0.37 | 0.50 | 0.16 | 0.20
10 | Cr2O3 | 0.80 | 0.84 | 0.14 | 0.13
11 | MnO | 5.87 | 4.10 | 8.70 | 8.32
12 | K2O | 0.35 | 0.32 | 0.58 | 0.68
13 | Fe2O3 | 38.51 | 37.89 | 29.49 | 23.38
14 | TOTAL (%) | 93.96 | 95.84 | 99.70 | 101
15 | LOI* | 0.00 | 0.00 | +0.07 | +0.04

## table2
| 0 | 1 | 2
0 | article: | Effect of NaOH content on hydration, mineralogy, porosity and strength in alkali/sulfate-activated binders from ground granulated blast furnace slag and phosphogypsum
1 | Chemical compound | GGBFS | PG
2 | CaO | 44.1 | 35.2
3 | SiO2 | 32.5 | 0.9
4 | Al2O3 | 10.5 | 0.2
5 | MgO | 8.6 | –
6 | SO3 | 1.8 | 50.3
7 | TiO2 | 0.8 | –
8 | K2O | 0.5 | –
9 | Na2O | 0.4 | –
10 | Fe2O3 | 0.3 | –
11 | P2O5 | – | 1.3
12 | F− | – | 1.1
13 | LOI at 950 °C | 0.1 | 11.0

## table3
| 0 | 1 | 2
0 | article: | Hydration of quaternary Portland cement blends containing blast-furnace slag, siliceous fly ash and limestone powder
1 |  | BFS | FA
2 | SiO2 | 42.7 | 62.2
3 | Al2O3 | 7.9 | 18.5
4 | Fe2O3 | 0.4 | 6.3
5 | CaO | 37.5 | 3.9
6 | MgO | 10.0 | 2.0
7 | K2O | 0.6 | 3.8
8 | Na2O | 0.4 | 0.5
9 | TiO2 | 0.3 | 2.1
10 | P2O5 | – | 0.6
11 | Si/Al | 5.4 | 3.4

## table4
| 0 | 1 | 2 | 3 | 4
0 | article: | Influence of slag characteristics on strength development and reaction products in a CaO-activated slag system
1 |  | SK-1 | SK-2 | SS | SD
2 | CaO | 44.9 | 45.4 | 45.5 | 45.7
3 | SiO2 | 32.8 | 33.2 | 30.7 | 32.0
4 | Al2O3 | 12.8 | 13.2 | 12.7 | 13.7
5 | MgO | 3.8 | 3.5 | 4.6 | 4.9
6 | SO3 | 3.7 | 2.5 | 4.5 | 1.7
7 | TiO2 | 0.6 | 0.6 | 0.6 | 0.6
8 | K2O | 0.6 | 0.5 | 0.4 | 0.4
9 | Fe2O3 | 0.4 | 0.4 | 0.3 | 0.5
10 | MnO | 0.2 | 0.3 | 0.2 | 0.2
11 | Na2O | 0.2 | 0.2 | 0.2 | 0.2
12 | BaO | 0.1 | 0.1 | 0.1 | 0.1
13 | SrO | 0.1 | 0.1 | 0.1 | 0.1
14 | ZrO2 | 0.0 | 0.0 | 0.1 | 0.0
15 | Basicity of GGBFS (KS F 2563) | 1.87 | 1.87 | 2.04 | 2.01
16 | Chemical index [26] | 1.83 | 1.82 | 1.99 | 1.96

## table5
| 0 | 1 | 2 | 3
0 | article: | Influence of slag chemistry on the hydration of alkali-activated blast-furnace slag — Part II: Effect of Al2O3
1 |  | A7 | A14 | A17
2 | SiO2 | 41.6 | 38.2 | 37.2
3 | Al2O3 | 7.0 | 14.1 | 16.7
4 | Fe2O3 a | 1.3 | 1.4 | 1.4
5 | CaO | 39.1 | 36.0 | 35.0
6 | MgO | 7.2 | 6.6 | 6.4
7 | SO3 | 1.3 | 1.2 | 1.0
8 | K2O | 0.6 | 0.6 | 0.5
9 | Na2O | 0.5 | 0.5 | 0.5
10 | TiO2 | 0.3 | 0.3 | 0.2
11 | Mn2O3 | 1.1 | 1.0 | 1.0
12 | Molar Ca/Si | 1.01 | 1.01 | 1.01
13 | Molar Mg/Al | 1.29 | 0.60 | 0.49
14 | Density (g/cm3) | 2.90 | 2.88 | 2.87
15 | Blaine (cm2/g) | 5021 | 4963 | 4985
16 | % R63 μm | 0.2 | 0.4 | 0.1
17 | % R18 μm | 21.6 | 22.4 | 22.4
18 | % R3 μm | 74.9 | 76.5 | 75.6

## table6
| 0 | 1 | 2 | 3
0 | article: | Investigation of geopolymers containing fly ash and ground-granulated blast-furnace slag blended by amorphous ratios
1 | Sample | GGBFS (%) | Eraring FA (%) | Gladstone FA (%)
2 | Al2O3 | 14.10 | 24.60 | 26.10
3 | BaO | 0.07 | 0.06 | 0.17
4 | CaO | 44.22 | 2.30 | 3.52
5 | Fe2O3 | 0.43 | 2.24 | 11.58
6 | K2O | 0.31 | 2.08 | 0.68
7 | MgO | 5.32 | 0.57 | 1.23
8 | MnO | 0.38 | 0.06 | 0.15
9 | Na2O | 0.24 | 0.76 | 0.67
10 | P2O5 | 0.01 | 0.08 | 0.65
11 | SO3 | 1.97 | 0.06 | 0.09
12 | SiO2 | 32.00 | 63.80 | 48.20
13 | SrO | 0.07 | 0.06 | 0.21
14 | TiO2 | 0.62 | 0.96 | 1.41
15 | LOI 1000 °C | 0.22 | 2.07 | 0.35