## table2
| 0 | 1
0 | Component | Content [wt%]
1 | CaO | 66.20
2 | Free lime | 0.64
3 | MgO | 1.00
4 | SiO2 | 22.10
5 | Al2O3 | 5.20
6 | Fe2O3 | 2.30
7 | Mn2O3 | <0.05
8 | Cr2O3 | <0.05
9 | TiO2 | 0.30
10 | Na2O | 0.20
11 | K2O | 0.74
12 | S total | 0.39
13 | CO2 | 0.07
14 | H2O | 0.17

## table3
| 0 | 1 | 2 | 3 | 4 | 5
0 | Protocol based on | liquid/solid ratio | Solid additions | Activation solution | Temperature | Duration
1 | Kashani et al. 2014 | 0.45 | – | 0.5 M NaOH | 20 °C | 20 h
2 | Avet et al. 2016 and Li et al. 2018. R3-Test | 1.25 | Ca(OH)2 (3:1) (addition: slag) | 0.3 M K from KOH + K2SO4 (1:5 w/w) | 40 °C | 24 h
3 | Snellings and Scrivener 2016 | 0.83 | Ca(OH)2 (2:1) (addition: slag) | 0.5 M KOH | 40 °C | 24 h
4 | FEhS database for GGBS (75 wt% GGBS, 25 wt% CL) [34] | 0.50 | Clinker/GGBS (1:3) 4.5 wt% SO3 | H2O | 20 °C | 7d

## table5
| 0 | 1 | 2 | 3 | 4 | 5 | 6
0 | Reactivity index | Definition | 1 d | 2 d | 7 d | 28 d | 91 d
1 | Basicity according to Tetmajer | C S | 0.30 | 0.02 | 0.27 | 0.26 | 0.18
2 | European Standard for slag cement (1994) | C + M S | 0.32 | 0.11 | 0.15 | 0.09 | 0.04
3 | German Standard for special cement (1942) | C + M + A S | 0.37 | 0.78 | 0.31 | 0.08 | 0.05
4 | German Standard for Eisenportlandzement (1909) | C + M S + A | 0.15 | 0.13 | 0.00 | 0.00 | 0.01
5 | German Standard for Hochofenzement (1932) | C + M + 1 3 A S + 2 3 A | 0.29 | 0.01 | 0.03 | 0.02 | 0.00
6 | Basicity by Schwiete | C + A − 10 S + 10 | 0.41 | 0.51 | 0.63 | 0.39 | 0.33
7 | F-Value according to Keil (1942) | C + 1 2 M + 1 2 S 2 − + A S + MnO | 0.36 | 0.65 | 0.48 | 0.21 | 0.16
8 | F-Value according Ehrenberg (2015) | C + 1 2 M + 1 2 S 2 − + A S + MnO + Ti O 2 2 | 0.56 | 0.71 | 0.66 | 0.26 | 0.09