## table1
| 0 | 1 | 2 | 3 | 4 | 5
0 | ID | CaO | SiO2 | Al2O3 | MgO | TiO2
1 | wt% | wt% | wt% | wt% | wt%
2 | GGBS 1 | 41.4 | 36.4 | 13.6 | 6.80 | 0.75
3 | GGBS 2 | 42.0 | 36.6 | 12.0 | 6.94 | 0.74
4 | GGBS 3 | 40.9 | 37.6 | 9.61 | 6.40 | 0.61
5 | GGBS 4 | 42.1 | 37.0 | 9.41 | 6.12 | 0.66
6 | GGBS 5 | 38.4 | 37.1 | 12.9 | 7.32 | 0.77
7 | GGBS 6 | 41.2 | 35.6 | 11.0 | 6.84 | 1.79
8 | GGBS 7 | 41.7 | 36.7 | 11.5 | 6.35 | 0.70
9 | GGBS 8 | 40.9 | 36.6 | 11.2 | 6.84 | 1.12
10 | GGBS 9 | 39.5 | 37.4 | 11.0 | 6.64 | 3.02
11 | GGBS 10 | 41.7 | 38.0 | 10.1 | 6.46 | 0.40
12 | GGBS 11 | 43.2 | 36.3 | 11.8 | 6.30 | 0.43
13 | GGBS 12 | 42.0 | 36.8 | 11.7 | 6.60 | 0.70
14 | GGBS 13 | 33.9 | 39.2 | 11.2 | 10.4 | 0.57
15 | GGBS 14 | 38.9 | 34.6 | 13.7 | 8.36 | 1.16
16 | GGBS 15 | 29.0 | 34.6 | 20.1 | 11.6 | 0.78
17 | GGBS 16 | 37.4 | 36.7 | 6.8 | 11.1 | 0.27
18
19 | Mean | 39.6 | 36.7 | 11.7 | 7.6 | 0.90
20 | RSD (%) | 9.2 | 3.1 | 23.9 | 23.9 | 73.8

## table2
| 0 | 1
0 | Component | Content [wt%]
1 | CaO | 66.20
2 | Free lime | 0.64
3 | MgO | 1.00
4 | SiO2 | 22.10
5 | Al2O3 | 5.20
6 | Fe2O3 | 2.30
7 | Mn2O3 | <0.05
8 | Cr2O3 | <0.05
9 | TiO2 | 0.30
10 | Na2O | 0.20
11 | K2O | 0.74
12 | S total | 0.39
13 | CO2 | 0.07
14 | H2O | 0.17

## table3
| 0 | 1 | 2 | 3 | 4 | 5
0 | Protocol based on | liquid/solid ratio | Solid additions | Activation solution | Temperature | Duration
1 | Kashani et al. 2014 | 0.45 | – | 0.5 M NaOH | 20 °C | 20 h
2 | Avet et al. 2016 and Li et al. 2018. R3-Test | 1.25 | Ca(OH)2 (3:1) (addition: slag) | 0.3 M K from KOH + K2SO4 (1:5 w/w) | 40 °C | 24 h
3 | Snellings and Scrivener 2016 | 0.83 | Ca(OH)2 (2:1) (addition: slag) | 0.5 M KOH | 40 °C | 24 h
4 | FEhS database for GGBS (75 wt% GGBS, 25 wt% CL) [34] | 0.50 | Clinker/GGBS (1:3) 4.5 wt% SO3 | H2O | 20 °C | 7d

## table4
| 0 | 1 | 2 | 3 | 4 | 5
0 | ID | 1 d | 2 d | 7 d | 28 d | 91 d
1 | [MPa] | [MPa] | [MPa] | [MPa] | [MPa]
2 | GGBS 1 | 3.1 | 11.0 | 33.8 | 44.6 | 55.3
3 | GGBS 2 | 3.9 | 11.2 | 37.3 | 47.5 | 56.7
4 | GGBS 3 | 2.6 | 8.2 | 32.3 | 48.5 | 55.6
5 | GGBS 4 | 2.8 | 9.4 | 32.4 | 48.9 | 57.3
6 | GGBS 5 | 2.7 | 9.2 | 32.2 | 45.5 | 55.6
7 | GGBS 6 | 2.4 | 9.2 | 28.1 | 45.5 | 54.9
8 | GGBS 7 | 2.8 | 11.2 | 34.8 | 44.4 | 54.9
9 | GGBS 8 | 2.1 | 10.3 | 31.4 | 43.8 | 51.8
10 | GGBS 9 | 2.0 | 4.3 | 18.0 | 37.9 | 53.6
11 | GGBS 10 | 2.5 | 7.4 | 32.7 | 46.3 | 51.2
12 | GGBS 11 | 3.9 | 15.6 | 40.0 | 54.3 | 62.4
13 | GGBS 12 | 3.1 | 10.6 | 39.2 | 50.6 | 57.7
14 | GGBS 13 | 2.2 | 5.1 | 23.4 | 44.6 | 57.2
15 | GGBS 14 | 3.0 | 14.8 | 35.1 | 49.2 | 59.4
16 | GGBS 15 | – | 17.1 | 29.3 | 38.2 | 46.1
17 | GGBS 16 | – | 3.7 | 12.0 | 26.5 | 32.7
18
19 | Mean | 2.8 | 9.9 | 30.7 | 44.8 | 53.9
20 | RSD (%) | 20.9 | 38.4 | 24.2 | 14.3 | 12.5

## table5
| 0 | 1 | 2 | 3 | 4 | 5 | 6
0 | Reactivity index | Definition | 1 d | 2 d | 7 d | 28 d | 91 d
1 | Basicity according to Tetmajer | C S | 0.30 | 0.02 | 0.27 | 0.26 | 0.18
2 | European Standard for slag cement (1994) | C + M S | 0.32 | 0.11 | 0.15 | 0.09 | 0.04
3 | German Standard for special cement (1942) | C + M + A S | 0.37 | 0.78 | 0.31 | 0.08 | 0.05
4 | German Standard for Eisenportlandzement (1909) | C + M S + A | 0.15 | 0.13 | 0.00 | 0.00 | 0.01
5 | German Standard for Hochofenzement (1932) | C + M + 1 3 A S + 2 3 A | 0.29 | 0.01 | 0.03 | 0.02 | 0.00
6 | Basicity by Schwiete | C + A − 10 S + 10 | 0.41 | 0.51 | 0.63 | 0.39 | 0.33
7 | F-Value according to Keil (1942) | C + 1 2 M + 1 2 S 2 − + A S + MnO | 0.36 | 0.65 | 0.48 | 0.21 | 0.16
8 | F-Value according Ehrenberg (2015) | C + 1 2 M + 1 2 S 2 − + A S + MnO + Ti O 2 2 | 0.56 | 0.71 | 0.66 | 0.26 | 0.09

## table6
| 0 | 1 | 2 | 3 | 4 | 5 | 6 | 7
0 | Kashani et al. [29] | Modified Snellings and Scrivener [20] | R3, Avet et al. [22], Li et al. [19] | 7 d using clinker as compressive strength test [33]
1 | Slag ID | Heat 20 h | Slag ID | Heat 24 h | Slag ID | Heat 24 h | Slag ID | Heat 7d
2 | [J/g] | [J/g] | [J/g] | [J/g]
3 | GGBS 2 | 42.8 | GGBS 2 | 240 | GGBS 2 | 246 | GGBS 2 | 337
4 | GGBS 3 | 35.5 | GGBS 3 | 218 | GGBS 3 | 220 | GGBS 3 | 340
5 | GGBS 11 | 42.4 | GGBS 11 | 250 | GGBS 11 | 287 | GGBS 11 | 366
6 | GGBS 12 | 39.1 | GGBS 12 | 230 | GGBS 12 | 232 | GGBS 12 | 322
7 | GGBS 13 | 37.5 | GGBS 13 | 184 | GGBS 13 | 187 | GGBS 13 | 308
8 | GGBS 14 | 43.2 | GGBS 14 | 257 | GGBS 14 | 303 | GGBS 14 | 335
9 | R2 for linear regression between compressive strength and heat of hydration
10 | 1 d | 0.58 | 1 d | 0.58 | 1 d | 0.40 | 1 d | 0.53
11 | 2 d | 0.67 | 2 d | 0.92 | 2 d | 0.95 | 2 d | 0.59
12 | 7 d | 0.34 | 7 d | 0.73 | 7 d | 0.47 | 7 d | 0.47
13 | 28 d | 0.17 | 28 d | 0.51 | 28 d | 0.47 | 28 d | 0.68
14 | 91 d | 0.40 | 91 d | 0.32 | 91 d | 0.52 | 91 d | 0.40

## table7
| 0 | 1 | 2 | 3 | 4 | 5
0 |  | Same powder | Same granulate
1 | Sample | Heat 24 h [J/g] | Sample | Heat 24 h [J/g]
2 |  | GBS 11.1 | 294.05 | GGBS 14.1 | 264.17
3 |  | GBS 11.2 | 292.76 | GGBS 14.2 | 264.37
4 |  | GBS 11.3 | 299.53 | GGBS 14.3 | 263.53
5 |  | GBS 11.4 | 297.52 | GGBS 14.4 | 271.33
6 |  | GBS 11.5 | 293.86 | GGBS 14.5 | 258.98
7 |  | GBS 11.6 | 292.91 | GGBS 14.6 | 261.12
8 |  | GBS 11.7 | 294.04
9 | Mean | [J/g] |  | 294.95 |  | 263.92
10 | SD | [J/g] |  | 2.56 |  | 4.18
11 | Relative SD | [%] |  | 0.87 |  | 1.59

## table8
| 0 | 1 | 2
0 | C – Slag | Treatment | Samples
1 | C – EAF 1 | Compression tests after curing (laboratory environmental conditions) 7 and 35 days | 16
2 | C – EAF 2
3 | C – BOF | Compression tests after Immersion (H2O) 7 and 21 days | 16
4 | C – FINE | Compression tests after Immersion (Na2SO4) 7 and 21 days | 16
5 |  | TOTAL | 48

## table9
| 0 | 1 | 2 | 3 | 4
0 | Physical properties | EAF 1 | EAF 2 | BOF | FINE
1 | Color | Dark gray | Dark gray | Dark Sephia | Dark Sephia
2 | pH | 11.80 | 11.78 | 12.93 | 12.97
3 | Relative Density | 3.82 | 3.65 | 3.51 | 3.37
4 | Bulk Density | 3.70 | 3.44 | 3.43 | 3.32
5 | Absorption (%) | 0.89 | 1.72 | 0.68 | 0.44
6
7 | Particle Size Distribution
8 | D60 (mm) | 0.21 | 0.22 | 0.20 | 0.23
9 | D30 (mm) | 0.12 | 0.11 | 0.13 | 0.13
10 | D10 (mm) | 0.08 | 0.06 | 0.09 | 0.08
11 | Coefficient of uniformity (CU) | 2.65 | 3.66 | 2.22 | 2.87
12 | Coefficient of curvature (CC) | 0.85 | 0.91 | 0.93 | 0.91

## table10
| 0 | 1 | 2 | 3 | 4
0 | Element | EAF 1 | EAF 2 | BOF | FINE
1 | C | 4.15 | 2.64 | 3.22 | 3.62
2 | O | 36.69 | 27.48 | 20.34 | 37.95
3 | Al | 4.67 | 4.79 | 0.75 | 0.33
4 | Si | 9.44 | 8.12 | 3.64 | 10.69
5 | Mg | 1.02 | 0.66 | 0.37 | –
6 | P | – | – | 2.38 | 5.74
7 | Ca | 29.59 | 30.16 | 39.00 | 40.45
8 | V | – | – | 0.44 | –
9 | Fe | 11.36 | 19.64 | 18.72 | 1.22
10 | Ti | 0.54 | 0.70 | – | –
11 | Cr | 0.57 | 3.29 | – | –
12 | Mn | 1.97 | 2.51 | 11.14 | –

## table11
| 0 | 1 | 2 | 3 | 4
0 | Óxide | EAF 1 | EAF 2 | BOF | FINE
1 | Na2O | 0.28 | 0.30 | 0.26 | 0.15
2 | MgO | 7.68 | 2.82 | 1.93 | 2.17
3 | Al2O3 | 1.55 | 2.73 | 0.33 | 0.93
4 | SiO2 | 12.22 | 13.35 | 8.45 | 10.83
5 | P2O5 | 0.61 | 1.37 | 7.14 | 7.53
6 | SO3 | 0.58 | 0.65 | 0.71 | 0.64
7 | CaO | 25.08 | 30.91 | 41.68 | 46.03
8 | TiO2 | 0.37 | 0.50 | 0.16 | 0.20
9 | Cr2O3 | 0.80 | 0.84 | 0.14 | 0.13
10 | MnO | 5.87 | 4.10 | 8.70 | 8.32
11 | K2O | 0.35 | 0.32 | 0.58 | 0.68
12 | Fe2O3 | 38.51 | 37.89 | 29.49 | 23.38
13 | TOTAL (%) | 93.96 | 95.84 | 99.70 | 101
14 | LOI* | 0.00 | 0.00 | +0.07 | +0.04

## table12
| 0 | 1 | 2 | 3 | 4 | 5 | 6
0 | Mineral Phase | Code | Formula | EAF 1 | EAF 2 | BOF | FINE
1 | Lime (%) | COD 96–900-6730 | CaO | – | 0.5 | 0.5 | 2.2
2 | Dicalcium silicate – Larnite (%) | COD 96–901-2791 | Ca2SiO4 | 17.7 | 16.6 | – | –
3 | Dicalcium silicate – Calcium Phosphate V (%) | ICSD 98–008-1098 | Ca15P2SiO32 | – | – | 1.7 | 6.6
4 | Silicocarnotite (%) | ICSD 98–002-3641 | Ca5P2Si6O12 | – | – | 18.6 | 7.8
5 | Gehelenite (%) | ICSD 98–008-7144 | Al2Ca2SiO7 | 1.4 | – | – | –
6 | Brownmillerite (%) | ICSD 98–009-7626 | Ca2FeAlO5 | 2.7 | 1.0 | 14.4 | 15.6
7 | Srebrodolskite (%) | ICSD 98–002-6474 | Ca2Fe2O5 | – | 2.7 | 3.5 | 3.7
8 | Wuestite (%) | COD 96–900-9771 | FeO | 14.3 | 10.7 | 6.9 | 7.0
9 | Magnesiowuestite (%) | COD 96–900-6045 | Mg2.4Fe1.6O4 | 0.2 | – | – | –
10 | Magnetite (%) | ICSD 98–016-4814 | Fe3O4 | 0.9 | 4.2 | – | –
11 | Ferrous Manganese Oxide (%) | ICSD 98–006-0690 | Fe0.09Mn0.9O | – | – | 0.7 | –
12 | Manganese Oxide (%) | COD 96–101-0394 | MnO | – | – | – | 0.3
13 | Spinel (%) | COD 96–900-5292 | Mn9.54Cr14.46O32 | 0.8 | 0.1 | – | –
14 | Amorphous (%) | 62.1 | 64.2 | 53.6 | 56.9

## table13
| 0 | 1 | 2 | 3 | 4
0 | Agreement Indices | EAF 1 | EAF 2 | BOF | FINE
1 | Re | 2.79 | 3.00 | 2.96 | 3.00
2 | Rp | 2.53 | 3.10 | 2.75 | 3.13
3 | Rwp | 3.29 | 4.11 | 3.64 | 4.45
4 | GOF | 1.39 | 1.87 | 1.51 | 2.19

## table14
| 0 | 1 | 2 | 3 | 4
0 | Slag | Oxides | Crystalline Phases | Amorphous | % Total FRX
1 | EAF1 | CaO | 13.41 | 11.67 | 25.08
2 | Fe2O3 | 11.43 | 27.07 | 38.51
3 | SiO2 | 5.09 | 7.12 | 12.22
4 | TOTAL | 29.93 | 45.86 | 75.81
5
6 | EAF2 | CaO | 11.06 | 19.85 | 30.91
7 | Fe2O3 | 10.84 | 27.05 | 37.89
8 | SiO2 | 5.72 | 7.63 | 13.35
9 | TOTAL | 27.62 | 54.53 | 82.15
10
11 | BOF | CaO | 22.78 | 18.9 | 41.68
12 | Fe2O3 | 12.64 | 16.85 | 29.49
13 | SiO2 | 4.62 | 3.83 | 8.45
14 | TOTAL | 40.04 | 39.58 | 79.62
15
16 | FINE | CaO | 21.13 | 24.9 | 46.03
17 | Fe2O3 | 14.24 | 9.14 | 23.38
18 | SiO2 | 3.27 | 7.56 | 10.83
19 | TOTAL | 36.64 | 41.6 | 80.24

## table15
| 0 | 1 | 2 | 3 | 4 | 5 | 6 | 7 | 8
0 |  | Na | Al | Si | P | S | Ca | Mn | Fe
1 | Leached in H20 | – | 0.85 | 0.05 | 16.38 | – | 5.21 | 2.21 | 23.79
2 | Leached in Na2SO4 | 10.57 | 0.90 | 0.04 | 11.93 | 6.32 | 2.95 | 1.25 | 12.23

## table16
| 0 | 1 | 2
0 | Chemical compound | GGBFS | PG
1 | CaO | 44.1 | 35.2
2 | SiO2 | 32.5 | 0.9
3 | Al2O3 | 10.5 | 0.2
4 | MgO | 8.6 | –
5 | SO3 | 1.8 | 50.3
6 | TiO2 | 0.8 | –
7 | K2O | 0.5 | –
8 | Na2O | 0.4 | –
9 | Fe2O3 | 0.3 | –
10 | P2O5 | – | 1.3
11 | F− | – | 1.1
12 | LOI at 950 °C | 0.1 | 11.0

## table17
| 0 | 1 | 2
0 | Phase | GGBFS | PG
1 | Merwinite (Ca3MgSi2O8) | 5.3 ± 0.8 | –
2 | Gypsum (CaSO4.2H2O, C S ¯ H 2 ) | – | 33.2 ± 0.9
3 | Bassanite (CaSO4.0.5H2O, C S ¯ H 0.5 ) | – | 27.1 ± 0.9
4 | Anhydrite (CaSO4, C S ¯ ) | – | 32.1 ± 1.0
5 | Amorphous | 94.7 ± 0.8 | 7.6 ± 2.8

## table18
| 0 | 1 | 2 | 3 | 4 | 5
0 | Sample a | Binder | Alkali activator | AA/B | S/B
1 | wt% GGBFS | wt% PG | H2O/Na2O (NaOH molarity)
2 | P1, M1 | 90 | 10 | 55.56/0.00 (0 M) | 3/5 | 0/1, 3/1
3 | P2, M2 | 90 | 10 | 55.56/0.25 (0.5 M) | 3/5 | 0/1, 3/1
4 | P3, M3 | 90 | 10 | 55.56/0.50 (1 M) | 3/5 | 0/1, 3/1
5 | P4, M4 | 90 | 10 | 55.56/1.00 (2 M) | 3/5 | 0/1, 3/1
6 | P5, M5 | 90 | 10 | 55.00/1.50 (3 M) | 3/5 | 0/1, 3/1
7 | P6, M6 | 90 | 10 | 55.00/2.00 (4 M) | 3/5 | 0/1, 3/1

## table19
| 0 | 1 | 2 | 3 | 4
0 |  | OPC | BFS | FA | LS
1 | SiO2 | 19.86 | 41.25 | 56.77 | 2.35
2 | Al2O3 | 4.64 | 7.57 | 26.03 | 0.78
3 | TiO2 | 0.26 | 0.3 | 1.37 | 0.04
4 | MnO | 0.1 | 0.71 | 0.03 | 0.01
5 | Fe2O3 | 3.52 | 0.38 | 5.07 | 0.28
6 | CaO | 63.67 | 36.43 | 3.19 | 53.18
7 | MgO | 1.11 | 9.67 | 1.34 | 0.33
8 | K2O | 0.63 | 0.62 | 2.53 | 0.18
9 | Na2O | 0.14 | 0.37 | 0.31 | n.d.
10 | SO3 | 2.89 | 1.51 | 0.06 | n.d.
11 | P2O5 | 0.14 | 0.02 | 0.4 | 0.02
12 | LOI b | 2.13 | 0.62 e | 2.12 | 42.33
13
14 | Total | 99.09 | 98.83 | 99.22 | 99.50
15 | CO2 c | 0.7 | 0.0 | 1.16 | 42.2
16 | Ctotal d | n.d. | n.d. | 1.28 | n.d.
17 | K2Owater soluble | 0.43 | 0.01 | 0.04 | n.d.
18 | Na2Owater soluble | 0.06 | <0.01 | 0.03 | n.d.
19 | Blaine surface (cm2/g) | 5180 | 4200 | 3360 | 4650
20 | Density (g/cm3) | 3.13 | 2.91 | 2.22 | 2.72
21 | d 50 (μm) | 11 | 14 | 10 | 16

## table20
| 0 | 1 | 2 | 3 | 4 | 5
0 |  | OPC |  | BFS | FA | LS
1 | C3S | 62.9 | Mullite |  | 19.2
2 | α′ C2S | 5.5 | Free lime |  | 0.2
3 | β C2S | 3.2 | Maghemite |  | 0.9
4 | C3A cubic | 1.4 | Quartz | 0.2 | 10.2 | 0.5
5 | C3A othorh. | 4.2 | Calcite | 0.4 | 0.4 | 99.1
6 | C4AF | 12.7 | Anhydrite |  | 0.4
7 | Calcite | 1.5 | Akermanite | 0.2
8 | Arcanite | 0.7 | Merwinite | 0.4
9 | Periclase | 0.2 | Gypsum | 0.3
10 | Portlandite b | 1.7 | Illite |  |  | 0.4
11 | Bassanite | 3.2 | Amorphous | 98.5 | 68.8
12 | Gypsum | 1.2
13 | Syngenite | 1.4
14 | Quartz | 0.2
15
16 | Total | 100.0 |  | 100.0 | 100.1 | 100.0

## table21
| 0 | 1 | 2
0 |  | BFS | FA
1 | SiO2 | 42.7 | 62.2
2 | Al2O3 | 7.9 | 18.5
3 | Fe2O3 | 0.4 | 6.3
4 | CaO | 37.5 | 3.9
5 | MgO | 10.0 | 2.0
6 | K2O | 0.6 | 3.8
7 | Na2O | 0.4 | 0.5
8 | TiO2 | 0.3 | 2.1
9 | P2O5 | – | 0.6
10 | Si/Al | 5.4 | 3.4

## table22
| 0 | 1 | 2 | 3 | 4
0 | BFS-FA-L | Composition (data in wt.%)
1 | OPC | BFS | FA | LS
2 | 20-30-0 | 50 | 20 | 30 | 0
3 | 20-25-5 | 50 | 20 | 25 | 5
4 | 20-20-10 | 50 | 20 | 20 | 10
5 | 20-15-15 | 50 | 20 | 15 | 15
6 | 20-10-20 | 50 | 20 | 10 | 20
7
8 | 30-20-0 | 50 | 30 | 20 | 0
9 | 30-15-5 | 50 | 30 | 15 | 5
10 | 30-10-10 | 50 | 30 | 10 | 10
11 | 30-5-15 | 50 | 30 | 5 | 15
12 | 30-0-20 | 50 | 30 | 0 | 20

## table23
| 0 | 1 | 2 | 3
0 | Mineral | Formula | Density (g/cm3) | Molar volume (cm3/mol)
1 | Monosulfate | Ca4Al2(SO4)(OH)12·6H2O | 2.01 | 309
2 | Hemicarbonate | Ca4Al2(CO3)0.5(OH)13·5.5H2O | 1.98 | 285
3 | Monocarbonate | Ca4Al2(CO3)(OH)12·5H2O | 2.17 | 262
4 | Ettringite | Ca6Fe2(SO4)3(OH)12·26H2O | 1.77 | 707
5 | Portlandite | Ca(OH)2 | 2.24 | 33
6 | Si-rich C–S–H | (CaO)0.8333(SiO2)(H2O)1.3333 | 2.50 | 59
7 | Ca-rich C–S–H | (CaO)1.6667(SiO2)(H2O)2.1 | 2.67 | 78
8 | Hydrotalcite | Mg4Al2(OH)14·3H2O | 2.01 | 220
9 | FH | FeO(OH) | 2.61 | 34
10 | Calcite | CaCO3 | 2.71 | 37

## table24
| 0 | 1
0 | Mineral | Reaction
1 | Ettringite | Ca6Al2(SO4)3(OH)12·26H2O→6Ca2++2Al(OH)4 − +3SO4 2− +4OH− +26H2O
2 | Monosulfate | Ca6Al2(SO4)(OH)12·6H2O→4Ca2++2Al(OH)4 − +SO4 2− +4OH− +6H2O
3 | Hemicarbonate | Ca4Al2(CO3)0.5(OH)13·5.5H2O→4Ca2++2Al(OH)4 − +0.5CO3 2− +5OH− +5.5H2O
4 | Monocarbonate | Ca4Al2(CO3)(OH)12·5H2O→4Ca2++2Al(OH)4 - +CO3 2− +4OH− +5H2O

## table25
| 0 | 1 | 2
0 | BFS content (wt.%) | 30 | 20
1 | Bound water (wt.%) | 26.2 | 25.0
2 | C–S–H (wt.%) | 66.7 | 62.1
3 | CH (wt.%) | 1.0 | 0.0

## table26
| 0 | 1 | 2 | 3 | 4 | 5 | 6 | 7
0 | BFS-FA-LS | Time (d) | BW | CH | BFS-FA-LS | Time (d) | BW | CH
1 | 20-10-20 | 1 | 10.4 | 9.3 | 30-0-20 | 1 | 10.4 | 9.4
2 | 2 | 14.9 | 11.6 |  | 2 | 15.0 | 11.7
3 | 7 | 18.0 | 11.6 |  | 7 | 18.1 | 12.6
4 | 28 | 18.1 | 12.0 |  | 28 | 21.6 | 12.8
5 | 91 | 22.1 | 12.2 |  | 91 | 24.7 | 13.5
6 | 182 | 20.9 | 12.0 |  | 182 | 24.5 | 13.2
7
8 | 20-15-15 | 1 | 10.8 | 9.1 | 30-5-15 | 1 | 10.5 | 9.1
9 | 2 | 14.4 | 10.7 |  | 2 | 14.7 | 11.1
10 | 7 | 17.3 | 11.0 |  | 7 | 18.5 | 12.6
11 | 28 | 18.2 | 12.0 |  | 28 | 21.8 | 12.6
12 | 91 | 22.2 | 11.6 |  | 91 | 22.8 | 12.8
13 | 182 | 21.6 | 11.5 |  | 182 | 23.7 | 12.5
14
15 | 20-20-10 | 1 | 10.6 | 8.7 | 30-10-10 | 1 | 10.7 | 9.2
16 | 2 | 14.5 | 11.1 |  | 2 | 14.5 | 11.3
17 | 7 | 18.0 | 11.6 |  | 7 | 18.4 | 12.1
18 | 28 | 18.7 | 11.6 |  | 28 | 22.0 | 12.2
19 | 91 | 22.9 | 11.2 |  | 91 | 25.0 | 12.4
20 | 182 | 22.0 | 11.7 |  | 182 | 25.0 | 12.0
21
22 | 20-25-5 | 1 | 10.5 | 8.9 | 30-15-5 | 1 | 10.5 | 9.3
23 | 2 | 14.3 | 10.9 |  | 2 | 14.7 | 11.0
24 | 7 | 18.2 | 11.5 |  | 7 | 19.3 | 12.3
25 | 28 | 19.0 | 11.4 |  | 28 | 21.8 | 11.9
26 | 91 | 22.8 | 11.0 |  | 91 | 25.1 | 12.2
27 | 182 | 21.7 | 10.6 |  | 182 | 23.1 | 11.5
28
29 | 20-30-0 | 1 | 10.2 | 8.6 | 30-20-0 | 1 | 10.5 | 8.6
30 | 2 | 14.8 | 10.8 |  | 2 | 14.6 | 10.9
31 | 7 | 18.0 | 11.4 |  | 7 | 18.1 | 11.6
32 | 28 | 18.6 | 11.5 |  | 28 | 20.8 | 11.8
33 | 91 | 23.7 | 11.9 |  | 91 | 21.6 | 11.7
34 | 182 | 21.8 | 11.0 |  | 182 | 23.4 | 11.2

## table27
| 0 | 1 | 2 | 3 | 4
0 | Sample label | GGBFS | CaO | Water | Used raw GGBFS
1 | CA-SK-1 | 100 | 10 | 40 | SK-1
2 | CA-SK-2 | 100 | 10 | 40 | SK-2
3 | CA-SS | 100 | 10 | 40 | SS
4 | CA-SD | 100 | 10 | 40 | SD

## table28
| 0 | 1 | 2 | 3 | 4
0 |  | SK-1 | SK-2 | SS | SD
1 | CaO | 44.9 | 45.4 | 45.5 | 45.7
2 | SiO2 | 32.8 | 33.2 | 30.7 | 32.0
3 | Al2O3 | 12.8 | 13.2 | 12.7 | 13.7
4 | MgO | 3.8 | 3.5 | 4.6 | 4.9
5 | SO3 | 3.7 | 2.5 | 4.5 | 1.7
6 | TiO2 | 0.6 | 0.6 | 0.6 | 0.6
7 | K2O | 0.6 | 0.5 | 0.4 | 0.4
8 | Fe2O3 | 0.4 | 0.4 | 0.3 | 0.5
9 | MnO | 0.2 | 0.3 | 0.2 | 0.2
10 | Na2O | 0.2 | 0.2 | 0.2 | 0.2
11 | BaO | 0.1 | 0.1 | 0.1 | 0.1
12 | SrO | 0.1 | 0.1 | 0.1 | 0.1
13 | ZrO2 | 0.0 | 0.0 | 0.1 | 0.0
14 | Basicity of GGBFS (KS F 2563) | 1.87 | 1.87 | 2.04 | 2.01
15 | Chemical index [26] | 1.83 | 1.82 | 1.99 | 1.96

## table29
| 0 | 1 | 2 | 3 | 4
0 |  | CaSO4 (anhydrite) | CaSO4·2H2O (gypsum) | CaCO3 (calcite) | Glass phase
1 | SK-1 | 5.8 | 0.2 | – | 94.0
2 | SK-2 | 5.1 | 0.1 | – | 94.8
3 | SS | 4.7 | 3.2 | 2.6 | 89.5
4 | SD | – | – | 2.4 | 97.6

## table30
| 0 | 1 | 2 | 3 | 4
0 | Label | Deconvoluted peak number | Q assignment | Deconvoluted peak position (ppm) | Relative area of deconvoluted peak
1 | CA-SK-1 | 1 | Q0 (raw GGBFS) | −75.7 | 61.2
2 | 2 | Q1 | −80.0 | 23.3
3 | 3 | Q2(1Al) | −81.5 | 2.6
4 | 4 | Q2 | −84.4 | 12.9
5 | CA-SK-2 | 1 | Q0 (raw GGBFS) | −75.6 | 53.5
6 | 2 | Q1 | −80.2 | 25.4
7 | 3 | Q2(1Al) | −83.0 | 4.8
8 | 4 | Q2 | −84.8 | 16.4
9 | CA-SS | 1 | Q0 (raw GGBFS) | −75.5 | 54.1
10 | 2 | Q1 | −80.3 | 24.8
11 | 3 | Q2(1Al) | −82.6 | 6.1
12 | 4 | Q2 | −84.6 | 15.0
13 | CA-SD | 1 | Q0 (raw GGBFS) | −75.9 | 61.6
14 | 2 | Q1 | −80.3 | 28.5
15 | 3 | Q2(1Al) | −82.5 | 1.6
16 | 4 | Q2 | −84.7 | 8.3

## table31
| 0 | 1 | 2 | 3
0 |  | A7 | A14 | A17
1 | SiO2 | 41.6 | 38.2 | 37.2
2 | Al2O3 | 7.0 | 14.1 | 16.7
3 | Fe2O3 a | 1.3 | 1.4 | 1.4
4 | CaO | 39.1 | 36.0 | 35.0
5 | MgO | 7.2 | 6.6 | 6.4
6 | SO3 | 1.3 | 1.2 | 1.0
7 | K2O | 0.6 | 0.6 | 0.5
8 | Na2O | 0.5 | 0.5 | 0.5
9 | TiO2 | 0.3 | 0.3 | 0.2
10 | Mn2O3 | 1.1 | 1.0 | 1.0
11 | Molar Ca/Si | 1.01 | 1.01 | 1.01
12 | Molar Mg/Al | 1.29 | 0.60 | 0.49
13 | Density (g/cm3) | 2.90 | 2.88 | 2.87
14 | Blaine (cm2/g) | 5021 | 4963 | 4985
15 | % R63 μm | 0.2 | 0.4 | 0.1
16 | % R18 μm | 21.6 | 22.4 | 22.4
17 | % R3 μm | 74.9 | 76.5 | 75.6

## table32
| 0 | 1 | 2 | 3
0 |  | A7 | A14 | A17
1 | Akermanite | 3.1 | 0.0 | 0.0
2 | Anhydrite | 0.3 | 0.4 | 0.3
3 | Amorphous | 96.0 | 99.0 | 99.0
4 | Iron | 0.6 | 0.6 | 0.6

## table33
| 0 | 1 | 2 | 3 | 4 | 5 | 6
0 |  | NaOH | WG
1 | A7 | A14 | A17 | A7 | A14 | A17
2 | 1day | 6.3 | 8.5 | 8.2 | n.m. | n.m. | n.m.
3 | 7days | 12.3 | 13.7 | 14.3 | 36.7 | 31.5 | 32.9
4 | 28days | 19.1 | 21.3 | 23.3 | 39.5 | 37.7 | 37.5
5 | 90days | 23.2 | 24.7 | 27.5 | 44.2 | 43.5 | 43.2
6 | 180days | 25.2 | 25.7 | 26.3 | 46.2 | 45.2 | 45.1

## table34
| 0 | 1 | 2 | 3 | 4 | 5 | 6
0 | Activator | NaOH | WG
1 | Slag | A7 | A14 | A17 | A7 | A14 | A17
2 | 1day | 18.1 | 17.4 | 16.9 | n.m. | n.m. | n.m.
3 | 7days | 27.7 | 25.6 | 23.3 | 27.0 | 25.5 | 24.9
4 | 28days | 32.2 | 31.7 | 29.8 | 31.9 | 31.2 | 30.2
5 | 90days | 39.1 | 38.8 | 39.0 | 37.3 | 36.8 | 36.5
6 | 180days | 41.8 | 41.9 | 41.7 | 41.1 | 40.8 | 40.2
7 | 360days | 43.2 | 42.7 | 43.9 | 42.7 | 43.2 | 42.2

## table35
| 0 | 1 | 2 | 3 | 4 | 5 | 6
0 | Activator | NaOH | WG
1 | Slag | A7 | A14 | A17 | A7 | A14 | A17
2 | 1day | 7.9 | 9.2 | 9.6 | 7.3 | 7.0 | 6.2
3 | 7days | 11.2 | 10.3 | 9.6 | 11.7 | 13.1 | 12.2
4 | 28days | 10.5 | 11.0 | 11.0 | 14.1 | 13.4 | 12.5
5 | 90days | 11.2 | 11.0 | 10.8 | 14.5 | 13.3 | 12.5
6 | 180days | 11.9 | 11.0 | 10.8 | 14.9 | 13.4 | 12.4
7 | 360days | 12.2 | 11.5 | 11.1 | 15.2 | 13.2 | 12.4

## table36
| 0 | 1 | 2 | 3 | 4
0 | Phase | Formula | Theoretical water content (wt.%) | Measured weight loss (wt.%) (30–650°C) | Density (g/cm3)
1 | Jennite like C–S–H, Ca/Si=1.67 | Ca1.67SiO3.67 2.1H2O | 19.8 | – | 2.44 [58]
2 | Tobermorite-like C–S–H, Ca/Si=0.83 | Ca0.83SiO2.83 1.3H2O | 18.4 | 19.8±1 | 2.23 [55]
3 | Strätlingite | Ca2Al2SiO7 8H2O | 34.4 | 33.0±1 | 1.94 [3,53]
4 | Hydrotalcite | Mg4Al2(OH)14 3H2O | 40.6 | 44.1±1 | 2.03 [54]

## table37
| 0 | 1 | 2 | 3 | 4 | 5 | 6 | 7
0 | Activator | NaOH | WG
1 | Slag | Age (days) | Ca/Si | Al/Si | Mg/Al | Ca/Si | Al/Si | Mg/Al
2 | A7 | 7 | 0.89 | 0.11 | 2.06 | 0.74 | 0.10 | 1.97
3 |  | 90 | 0.87 | 0.12 | 2.04 | 0.79 | 0.10 | 1.94
4 |  | 180 | 0.88 | 0.12 | 2.02 | 0.79 | 0.11 | 2.02
5 |  | 360 | 0.87 | 0.11 | 2.05 | 0.82 | 0.12 | 2.05
6
7 | A14 | 7 | 0.91 | 0.23 | 2.02 | 0.82 | 0.22 | 1.92
8 |  | 90 | 0.88 | 0.23 | 1.87 | 0.83 | 0.22 | 1.62
9 |  | 180 | 0.89 | 0.24 | 1.58 | 0.77 | 0.21 | 1.38
10 |  | 360 | 0.91 | 0.22 | 1.52 | 0.81 | 0.22 | 1.42
11
12 | A17 | 7 | 0.91 | 0.33 | 1.76 | 0.78 | 0.34 | 1.80
13 |  | 90 | 0.88 | 0.32 | 1.34 | 0.81 | 0.29 | 1.54
14 |  | 180 | 0.89 | 0.30 | 1.27 | 0.80 | 0.27 | 1.24
15 |  | 360 | 0.89 | 0.33 | 1.28 | 0.79 | 0.29 | 1.29

## table38
| 0 | 1 | 2 | 3 | 4 | 5 | 6
0 | Activator | NaOH | WG
1 | Slag | A7 | A14 | A17 | A7 | A14 | A17
2 | 1day | 22.2 | 22.4 | 23.2 | n.m. | n.m. | n.m.
3 | 7days | 17.7 | 18.2 | 17.8 | 12.0 | 12.5 | 13.9
4 | 28days | 16.5 | 17.2 | 15.1 | 7.9 | 6.2 | 6.1
5 | 90days | 16.2 | 15.2 | 16.4 | 5.4 | 5.1 | 5.5
6 | 180days | 15.8 | 15.1 | 15.4 | 3.7 | 3.5 | 4.1
7 | 360days | 15.5 | 15.3 | 15.2 | 3.4 | 3.6 | 3.9

## table39
| 0 | 1 | 2 | 3 | 4 | 5 | 6
0 | Key | GGBFS (wt%) | Fly ash (wt%) | Si/Al | Ca/Si | Na/Al | H/Si
1 | M1E | 10 | 90 | 3.6 | 0.12 | 0.85 | 8.23
2 | M1G | 10 | 90 | 2.18 | 0.17 | 0.62 | 8.08
3 | M2E | 20 | 80 | 3.46 | 0.20 | 0.84 | 8.52
4 | M2G | 20 | 80 | 2.2 | 0.26 | 0.64 | 8.22
5 | M3E | 30 | 70 | 3.33 | 0.28 | 0.83 | 8.83
6 | M3G | 30 | 70 | 2.22 | 0.35 | 0.65 | 8.37
7 | M4E | 40 | 60 | 3.19 | 0.38 | 0.82 | 9.17
8 | M4G | 40 | 60 | 2.24 | 0.45 | 0.66 | 8.52
9 | M5E | 50 | 50 | 3.06 | 0.48 | 0.81 | 9.54
10 | M5G | 50 | 50 | 2.26 | 0.56 | 0.68 | 8.68

## table40
| 0 | 1 | 2 | 3
0 | Sample | GGBFS (%) | Eraring FA (%) | Gladstone FA (%)
1 | Al2O3 | 14.10 | 24.60 | 26.10
2 | BaO | 0.07 | 0.06 | 0.17
3 | CaO | 44.22 | 2.30 | 3.52
4 | Fe2O3 | 0.43 | 2.24 | 11.58
5 | K2O | 0.31 | 2.08 | 0.68
6 | MgO | 5.32 | 0.57 | 1.23
7 | MnO | 0.38 | 0.06 | 0.15
8 | Na2O | 0.24 | 0.76 | 0.67
9 | P2O5 | 0.01 | 0.08 | 0.65
10 | SO3 | 1.97 | 0.06 | 0.09
11 | SiO2 | 32.00 | 63.80 | 48.20
12 | SrO | 0.07 | 0.06 | 0.21
13 | TiO2 | 0.62 | 0.96 | 1.41
14 | LOI 1000 °C | 0.22 | 2.07 | 0.35

## table41
| 0 | 1 | 2 | 3
0 | Phase | Eraring FA | Gladstone FA | GGBFS
1 | Quartz (SiO2) | 8.1 | 5.6 | 0.5
2 | Mullite (Al4.5Si1.5O9.74) | 15.4 | 10.0 | –
3 | Gypsum (CaSO4) | – | – | 4.9
4 | Hematite (Fe2O3) | – | 2.9 | –
5 | Magnetite (Fe2O4) | – | 5.5 | –

## table42
| 0 | 1 | 2 | 3
0 | Element | Eraring FA | Gladstone FA | GGBFS
1 | Si | 51.3 | 39.8 | 31.5
2 | Al | 13.6 | 18.9 | 14.1
3 | Ca | 2.3 | 3.5 | 42.2
4 | Na | 0.8 | 0.7 | 0.2
5 | Total | 68.0 | 62.9 | 88.1

## table43
| 0 | 1 | 2 | 3
0 | Key | 3 Days (MPa) | 7 Days (MPa) | 28 Days (MPa)
1 | M1E | 6(0.3) | 10(1) | 20(1)
2 | M1G | 10(2) | 17(1) | 35(1)
3 | M2E | 15(2) | 22(4) | 35(3)
4 | M2G | 15(2) | 25(2) | 31(3)
5 | M3E | 23(3) | 32(4) | 39(4)
6 | M3G | 28(2) | 40(4) | 49(4)
7 | M4E | 36(3) | 44(6) | 48(10)
8 | M4G | 35(3) | 39(8) | 54(7)
9 | M5E | 40(5) | 42(4) | 56(5)
10 | M5G | 42(7) | 48(8) | 69(6)

## table44
| 0 | 1 | 2 | 3 | 4
0 | GGBFS Addition (wt %) | Eraring FA | Gladstone FA
1 | Key | (Na + 2Ca)/Al | Key | (Na + 2Ca)/Al
2 | 10% | M1E | 1.71 | M1G | 1.36
3 | 20% | M2E | 2.22 | M2G | 1.78
4 | 30% | M3E | 2.70 | M3G | 2.20
5 | 40% | M4E | 3.24 | M4G | 2.68
6 | 50% | M5E | 3.75 | M5G | 3.21