## table1
| 0 | 1 | 2 | 3 | 4 | 5
0 | ID | CaO | SiO2 | Al2O3 | MgO | TiO2
1 | wt% | wt% | wt% | wt% | wt%
2 | GGBS 1 | 41.4 | 36.4 | 13.6 | 6.80 | 0.75
3 | GGBS 2 | 42.0 | 36.6 | 12.0 | 6.94 | 0.74
4 | GGBS 3 | 40.9 | 37.6 | 9.61 | 6.40 | 0.61
5 | GGBS 4 | 42.1 | 37.0 | 9.41 | 6.12 | 0.66
6 | GGBS 5 | 38.4 | 37.1 | 12.9 | 7.32 | 0.77
7 | GGBS 6 | 41.2 | 35.6 | 11.0 | 6.84 | 1.79
8 | GGBS 7 | 41.7 | 36.7 | 11.5 | 6.35 | 0.70
9 | GGBS 8 | 40.9 | 36.6 | 11.2 | 6.84 | 1.12
10 | GGBS 9 | 39.5 | 37.4 | 11.0 | 6.64 | 3.02
11 | GGBS 10 | 41.7 | 38.0 | 10.1 | 6.46 | 0.40
12 | GGBS 11 | 43.2 | 36.3 | 11.8 | 6.30 | 0.43
13 | GGBS 12 | 42.0 | 36.8 | 11.7 | 6.60 | 0.70
14 | GGBS 13 | 33.9 | 39.2 | 11.2 | 10.4 | 0.57
15 | GGBS 14 | 38.9 | 34.6 | 13.7 | 8.36 | 1.16
16 | GGBS 15 | 29.0 | 34.6 | 20.1 | 11.6 | 0.78
17 | GGBS 16 | 37.4 | 36.7 | 6.8 | 11.1 | 0.27
18
19 | Mean | 39.6 | 36.7 | 11.7 | 7.6 | 0.90
20 | RSD (%) | 9.2 | 3.1 | 23.9 | 23.9 | 73.8

## table2
| 0 | 1
0 | Component | Content [wt%]
1 | CaO | 66.20
2 | Free lime | 0.64
3 | MgO | 1.00
4 | SiO2 | 22.10
5 | Al2O3 | 5.20
6 | Fe2O3 | 2.30
7 | Mn2O3 | <0.05
8 | Cr2O3 | <0.05
9 | TiO2 | 0.30
10 | Na2O | 0.20
11 | K2O | 0.74
12 | S total | 0.39
13 | CO2 | 0.07
14 | H2O | 0.17

## table3
| 0 | 1 | 2 | 3 | 4 | 5
0 | Protocol based on | liquid/solid ratio | Solid additions | Activation solution | Temperature | Duration
1 | Kashani et al. 2014 | 0.45 | – | 0.5 M NaOH | 20 °C | 20 h
2 | Avet et al. 2016 and Li et al. 2018. R3-Test | 1.25 | Ca(OH)2 (3:1) (addition: slag) | 0.3 M K from KOH + K2SO4 (1:5 w/w) | 40 °C | 24 h
3 | Snellings and Scrivener 2016 | 0.83 | Ca(OH)2 (2:1) (addition: slag) | 0.5 M KOH | 40 °C | 24 h
4 | FEhS database for GGBS (75 wt% GGBS, 25 wt% CL) [34] | 0.50 | Clinker/GGBS (1:3) 4.5 wt% SO3 | H2O | 20 °C | 7d

## table4
| 0 | 1 | 2 | 3 | 4 | 5
0 | ID | 1 d | 2 d | 7 d | 28 d | 91 d
1 | [MPa] | [MPa] | [MPa] | [MPa] | [MPa]
2 | GGBS 1 | 3.1 | 11.0 | 33.8 | 44.6 | 55.3
3 | GGBS 2 | 3.9 | 11.2 | 37.3 | 47.5 | 56.7
4 | GGBS 3 | 2.6 | 8.2 | 32.3 | 48.5 | 55.6
5 | GGBS 4 | 2.8 | 9.4 | 32.4 | 48.9 | 57.3
6 | GGBS 5 | 2.7 | 9.2 | 32.2 | 45.5 | 55.6
7 | GGBS 6 | 2.4 | 9.2 | 28.1 | 45.5 | 54.9
8 | GGBS 7 | 2.8 | 11.2 | 34.8 | 44.4 | 54.9
9 | GGBS 8 | 2.1 | 10.3 | 31.4 | 43.8 | 51.8
10 | GGBS 9 | 2.0 | 4.3 | 18.0 | 37.9 | 53.6
11 | GGBS 10 | 2.5 | 7.4 | 32.7 | 46.3 | 51.2
12 | GGBS 11 | 3.9 | 15.6 | 40.0 | 54.3 | 62.4
13 | GGBS 12 | 3.1 | 10.6 | 39.2 | 50.6 | 57.7
14 | GGBS 13 | 2.2 | 5.1 | 23.4 | 44.6 | 57.2
15 | GGBS 14 | 3.0 | 14.8 | 35.1 | 49.2 | 59.4
16 | GGBS 15 | – | 17.1 | 29.3 | 38.2 | 46.1
17 | GGBS 16 | – | 3.7 | 12.0 | 26.5 | 32.7
18
19 | Mean | 2.8 | 9.9 | 30.7 | 44.8 | 53.9
20 | RSD (%) | 20.9 | 38.4 | 24.2 | 14.3 | 12.5

## table5
| 0 | 1 | 2 | 3 | 4 | 5 | 6
0 | Reactivity index | Definition | 1 d | 2 d | 7 d | 28 d | 91 d
1 | Basicity according to Tetmajer | C S | 0.30 | 0.02 | 0.27 | 0.26 | 0.18
2 | European Standard for slag cement (1994) | C + M S | 0.32 | 0.11 | 0.15 | 0.09 | 0.04
3 | German Standard for special cement (1942) | C + M + A S | 0.37 | 0.78 | 0.31 | 0.08 | 0.05
4 | German Standard for Eisenportlandzement (1909) | C + M S + A | 0.15 | 0.13 | 0.00 | 0.00 | 0.01
5 | German Standard for Hochofenzement (1932) | C + M + 1 3 A S + 2 3 A | 0.29 | 0.01 | 0.03 | 0.02 | 0.00
6 | Basicity by Schwiete | C + A − 10 S + 10 | 0.41 | 0.51 | 0.63 | 0.39 | 0.33
7 | F-Value according to Keil (1942) | C + 1 2 M + 1 2 S 2 − + A S + MnO | 0.36 | 0.65 | 0.48 | 0.21 | 0.16
8 | F-Value according Ehrenberg (2015) | C + 1 2 M + 1 2 S 2 − + A S + MnO + Ti O 2 2 | 0.56 | 0.71 | 0.66 | 0.26 | 0.09

## table6
| 0 | 1 | 2 | 3 | 4 | 5 | 6 | 7
0 | Kashani et al. [29] | Modified Snellings and Scrivener [20] | R3, Avet et al. [22], Li et al. [19] | 7 d using clinker as compressive strength test [33]
1 | Slag ID | Heat 20 h | Slag ID | Heat 24 h | Slag ID | Heat 24 h | Slag ID | Heat 7d
2 | [J/g] | [J/g] | [J/g] | [J/g]
3 | GGBS 2 | 42.8 | GGBS 2 | 240 | GGBS 2 | 246 | GGBS 2 | 337
4 | GGBS 3 | 35.5 | GGBS 3 | 218 | GGBS 3 | 220 | GGBS 3 | 340
5 | GGBS 11 | 42.4 | GGBS 11 | 250 | GGBS 11 | 287 | GGBS 11 | 366
6 | GGBS 12 | 39.1 | GGBS 12 | 230 | GGBS 12 | 232 | GGBS 12 | 322
7 | GGBS 13 | 37.5 | GGBS 13 | 184 | GGBS 13 | 187 | GGBS 13 | 308
8 | GGBS 14 | 43.2 | GGBS 14 | 257 | GGBS 14 | 303 | GGBS 14 | 335
9 | R2 for linear regression between compressive strength and heat of hydration
10 | 1 d | 0.58 | 1 d | 0.58 | 1 d | 0.40 | 1 d | 0.53
11 | 2 d | 0.67 | 2 d | 0.92 | 2 d | 0.95 | 2 d | 0.59
12 | 7 d | 0.34 | 7 d | 0.73 | 7 d | 0.47 | 7 d | 0.47
13 | 28 d | 0.17 | 28 d | 0.51 | 28 d | 0.47 | 28 d | 0.68
14 | 91 d | 0.40 | 91 d | 0.32 | 91 d | 0.52 | 91 d | 0.40

## table7
| 0 | 1 | 2 | 3 | 4 | 5
0 |  | Same powder | Same granulate
1 | Sample | Heat 24 h [J/g] | Sample | Heat 24 h [J/g]
2 |  | GBS 11.1 | 294.05 | GGBS 14.1 | 264.17
3 |  | GBS 11.2 | 292.76 | GGBS 14.2 | 264.37
4 |  | GBS 11.3 | 299.53 | GGBS 14.3 | 263.53
5 |  | GBS 11.4 | 297.52 | GGBS 14.4 | 271.33
6 |  | GBS 11.5 | 293.86 | GGBS 14.5 | 258.98
7 |  | GBS 11.6 | 292.91 | GGBS 14.6 | 261.12
8 |  | GBS 11.7 | 294.04
9 | Mean | [J/g] |  | 294.95 |  | 263.92
10 | SD | [J/g] |  | 2.56 |  | 4.18
11 | Relative SD | [%] |  | 0.87 |  | 1.59