## table2
| 0 | 1
0 | article: | Ability of the R3 test to evaluate differences in early age reactivity of 16 industrial ground granulated blast furnace slags (GGBS)
1 | Component | Content [wt%]
2 | CaO | 66.20
3 | Free lime | 0.64
4 | MgO | 1.00
5 | SiO2 | 22.10
6 | Al2O3 | 5.20
7 | Fe2O3 | 2.30
8 | Mn2O3 | <0.05
9 | Cr2O3 | <0.05
10 | TiO2 | 0.30
11 | Na2O | 0.20
12 | K2O | 0.74
13 | S total | 0.39
14 | CO2 | 0.07
15 | H2O | 0.17

## table3
| 0 | 1 | 2 | 3 | 4 | 5
0 | article: | Ability of the R3 test to evaluate differences in early age reactivity of 16 industrial ground granulated blast furnace slags (GGBS)
1 | Protocol based on | liquid/solid ratio | Solid additions | Activation solution | Temperature | Duration
2 | Kashani et al. 2014 | 0.45 | – | 0.5 M NaOH | 20 °C | 20 h
3 | Avet et al. 2016 and Li et al. 2018. R3-Test | 1.25 | Ca(OH)2 (3:1) (addition: slag) | 0.3 M K from KOH + K2SO4 (1:5 w/w) | 40 °C | 24 h
4 | Snellings and Scrivener 2016 | 0.83 | Ca(OH)2 (2:1) (addition: slag) | 0.5 M KOH | 40 °C | 24 h
5 | FEhS database for GGBS (75 wt% GGBS, 25 wt% CL) [34] | 0.50 | Clinker/GGBS (1:3) 4.5 wt% SO3 | H2O | 20 °C | 7d

## table5
| 0 | 1 | 2 | 3 | 4 | 5 | 6
0 | article: | Ability of the R3 test to evaluate differences in early age reactivity of 16 industrial ground granulated blast furnace slags (GGBS)
1 | Reactivity index | Definition | 1 d | 2 d | 7 d | 28 d | 91 d
2 | Basicity according to Tetmajer | C S | 0.30 | 0.02 | 0.27 | 0.26 | 0.18
3 | European Standard for slag cement (1994) | C + M S | 0.32 | 0.11 | 0.15 | 0.09 | 0.04
4 | German Standard for special cement (1942) | C + M + A S | 0.37 | 0.78 | 0.31 | 0.08 | 0.05
5 | German Standard for Eisenportlandzement (1909) | C + M S + A | 0.15 | 0.13 | 0.00 | 0.00 | 0.01
6 | German Standard for Hochofenzement (1932) | C + M + 1 3 A S + 2 3 A | 0.29 | 0.01 | 0.03 | 0.02 | 0.00
7 | Basicity by Schwiete | C + A − 10 S + 10 | 0.41 | 0.51 | 0.63 | 0.39 | 0.33
8 | F-Value according to Keil (1942) | C + 1 2 M + 1 2 S 2 − + A S + MnO | 0.36 | 0.65 | 0.48 | 0.21 | 0.16
9 | F-Value according Ehrenberg (2015) | C + 1 2 M + 1 2 S 2 − + A S + MnO + Ti O 2 2 | 0.56 | 0.71 | 0.66 | 0.26 | 0.09

## table10
| 0 | 1 | 2 | 3 | 4
0 | article: | Characterization of steel slag for the production of chemically bonded phosphate ceramics (CBPC)
1 | Element | EAF 1 | EAF 2 | BOF | FINE
2 | C | 4.15 | 2.64 | 3.22 | 3.62
3 | O | 36.69 | 27.48 | 20.34 | 37.95
4 | Al | 4.67 | 4.79 | 0.75 | 0.33
5 | Si | 9.44 | 8.12 | 3.64 | 10.69
6 | Mg | 1.02 | 0.66 | 0.37 | –
7 | P | – | – | 2.38 | 5.74
8 | Ca | 29.59 | 30.16 | 39.00 | 40.45
9 | V | – | – | 0.44 | –
10 | Fe | 11.36 | 19.64 | 18.72 | 1.22
11 | Ti | 0.54 | 0.70 | – | –
12 | Cr | 0.57 | 3.29 | – | –
13 | Mn | 1.97 | 2.51 | 11.14 | –

## table11
| 0 | 1 | 2 | 3 | 4
0 | article: | Characterization of steel slag for the production of chemically bonded phosphate ceramics (CBPC)
1 | Óxide | EAF 1 | EAF 2 | BOF | FINE
2 | Na2O | 0.28 | 0.30 | 0.26 | 0.15
3 | MgO | 7.68 | 2.82 | 1.93 | 2.17
4 | Al2O3 | 1.55 | 2.73 | 0.33 | 0.93
5 | SiO2 | 12.22 | 13.35 | 8.45 | 10.83
6 | P2O5 | 0.61 | 1.37 | 7.14 | 7.53
7 | SO3 | 0.58 | 0.65 | 0.71 | 0.64
8 | CaO | 25.08 | 30.91 | 41.68 | 46.03
9 | TiO2 | 0.37 | 0.50 | 0.16 | 0.20
10 | Cr2O3 | 0.80 | 0.84 | 0.14 | 0.13
11 | MnO | 5.87 | 4.10 | 8.70 | 8.32
12 | K2O | 0.35 | 0.32 | 0.58 | 0.68
13 | Fe2O3 | 38.51 | 37.89 | 29.49 | 23.38
14 | TOTAL (%) | 93.96 | 95.84 | 99.70 | 101
15 | LOI* | 0.00 | 0.00 | +0.07 | +0.04

## table13
| 0 | 1 | 2 | 3 | 4
0 | article: | Characterization of steel slag for the production of chemically bonded phosphate ceramics (CBPC)
1 | Agreement Indices | EAF 1 | EAF 2 | BOF | FINE
2 | Re | 2.79 | 3.00 | 2.96 | 3.00
3 | Rp | 2.53 | 3.10 | 2.75 | 3.13
4 | Rwp | 3.29 | 4.11 | 3.64 | 4.45
5 | GOF | 1.39 | 1.87 | 1.51 | 2.19

## table15
| 0 | 1 | 2 | 3 | 4 | 5 | 6 | 7 | 8
0 | article: | Characterization of steel slag for the production of chemically bonded phosphate ceramics (CBPC)
1 |  | Na | Al | Si | P | S | Ca | Mn | Fe
2 | Leached in H20 | – | 0.85 | 0.05 | 16.38 | – | 5.21 | 2.21 | 23.79
3 | Leached in Na2SO4 | 10.57 | 0.90 | 0.04 | 11.93 | 6.32 | 2.95 | 1.25 | 12.23

## table16
| 0 | 1 | 2
0 | article: | Effect of NaOH content on hydration, mineralogy, porosity and strength in alkali/sulfate-activated binders from ground granulated blast furnace slag and phosphogypsum
1 | Chemical compound | GGBFS | PG
2 | CaO | 44.1 | 35.2
3 | SiO2 | 32.5 | 0.9
4 | Al2O3 | 10.5 | 0.2
5 | MgO | 8.6 | –
6 | SO3 | 1.8 | 50.3
7 | TiO2 | 0.8 | –
8 | K2O | 0.5 | –
9 | Na2O | 0.4 | –
10 | Fe2O3 | 0.3 | –
11 | P2O5 | – | 1.3
12 | F− | – | 1.1
13 | LOI at 950 °C | 0.1 | 11.0

## table17
| 0 | 1 | 2
0 | article: | Effect of NaOH content on hydration, mineralogy, porosity and strength in alkali/sulfate-activated binders from ground granulated blast furnace slag and phosphogypsum
1 | Phase | GGBFS | PG
2 | Merwinite (Ca3MgSi2O8) | 5.3 ± 0.8 | –
3 | Gypsum (CaSO4.2H2O, C S ¯ H 2 ) | – | 33.2 ± 0.9
4 | Bassanite (CaSO4.0.5H2O, C S ¯ H 0.5 ) | – | 27.1 ± 0.9
5 | Anhydrite (CaSO4, C S ¯ ) | – | 32.1 ± 1.0
6 | Amorphous | 94.7 ± 0.8 | 7.6 ± 2.8

## table21
| 0 | 1 | 2
0 | article: | Hydration of quaternary Portland cement blends containing blast-furnace slag, siliceous fly ash and limestone powder
1 |  | BFS | FA
2 | SiO2 | 42.7 | 62.2
3 | Al2O3 | 7.9 | 18.5
4 | Fe2O3 | 0.4 | 6.3
5 | CaO | 37.5 | 3.9
6 | MgO | 10.0 | 2.0
7 | K2O | 0.6 | 3.8
8 | Na2O | 0.4 | 0.5
9 | TiO2 | 0.3 | 2.1
10 | P2O5 | – | 0.6
11 | Si/Al | 5.4 | 3.4

## table23
| 0 | 1 | 2 | 3
0 | article: | Hydration of quaternary Portland cement blends containing blast-furnace slag, siliceous fly ash and limestone powder
1 | Mineral | Formula | Density (g/cm3) | Molar volume (cm3/mol)
2 | Monosulfate | Ca4Al2(SO4)(OH)12·6H2O | 2.01 | 309
3 | Hemicarbonate | Ca4Al2(CO3)0.5(OH)13·5.5H2O | 1.98 | 285
4 | Monocarbonate | Ca4Al2(CO3)(OH)12·5H2O | 2.17 | 262
5 | Ettringite | Ca6Fe2(SO4)3(OH)12·26H2O | 1.77 | 707
6 | Portlandite | Ca(OH)2 | 2.24 | 33
7 | Si-rich C–S–H | (CaO)0.8333(SiO2)(H2O)1.3333 | 2.50 | 59
8 | Ca-rich C–S–H | (CaO)1.6667(SiO2)(H2O)2.1 | 2.67 | 78
9 | Hydrotalcite | Mg4Al2(OH)14·3H2O | 2.01 | 220
10 | FH | FeO(OH) | 2.61 | 34
11 | Calcite | CaCO3 | 2.71 | 37

## table24
| 0 | 1
0 | article: | Hydration of quaternary Portland cement blends containing blast-furnace slag, siliceous fly ash and limestone powder
1 | Mineral | Reaction
2 | Ettringite | Ca6Al2(SO4)3(OH)12·26H2O→6Ca2++2Al(OH)4 − +3SO4 2− +4OH− +26H2O
3 | Monosulfate | Ca6Al2(SO4)(OH)12·6H2O→4Ca2++2Al(OH)4 − +SO4 2− +4OH− +6H2O
4 | Hemicarbonate | Ca4Al2(CO3)0.5(OH)13·5.5H2O→4Ca2++2Al(OH)4 − +0.5CO3 2− +5OH− +5.5H2O
5 | Monocarbonate | Ca4Al2(CO3)(OH)12·5H2O→4Ca2++2Al(OH)4 - +CO3 2− +4OH− +5H2O

## table25
| 0 | 1 | 2
0 | article: | Hydration of quaternary Portland cement blends containing blast-furnace slag, siliceous fly ash and limestone powder
1 | BFS content (wt.%) | 30 | 20
2 | Bound water (wt.%) | 26.2 | 25.0
3 | C–S–H (wt.%) | 66.7 | 62.1
4 | CH (wt.%) | 1.0 | 0.0

## table27
| 0 | 1 | 2 | 3 | 4
0 | article: | Influence of slag characteristics on strength development and reaction products in a CaO-activated slag system
1 | Sample label | GGBFS | CaO | Water | Used raw GGBFS
2 | CA-SK-1 | 100 | 10 | 40 | SK-1
3 | CA-SK-2 | 100 | 10 | 40 | SK-2
4 | CA-SS | 100 | 10 | 40 | SS
5 | CA-SD | 100 | 10 | 40 | SD

## table28
| 0 | 1 | 2 | 3 | 4
0 | article: | Influence of slag characteristics on strength development and reaction products in a CaO-activated slag system
1 |  | SK-1 | SK-2 | SS | SD
2 | CaO | 44.9 | 45.4 | 45.5 | 45.7
3 | SiO2 | 32.8 | 33.2 | 30.7 | 32.0
4 | Al2O3 | 12.8 | 13.2 | 12.7 | 13.7
5 | MgO | 3.8 | 3.5 | 4.6 | 4.9
6 | SO3 | 3.7 | 2.5 | 4.5 | 1.7
7 | TiO2 | 0.6 | 0.6 | 0.6 | 0.6
8 | K2O | 0.6 | 0.5 | 0.4 | 0.4
9 | Fe2O3 | 0.4 | 0.4 | 0.3 | 0.5
10 | MnO | 0.2 | 0.3 | 0.2 | 0.2
11 | Na2O | 0.2 | 0.2 | 0.2 | 0.2
12 | BaO | 0.1 | 0.1 | 0.1 | 0.1
13 | SrO | 0.1 | 0.1 | 0.1 | 0.1
14 | ZrO2 | 0.0 | 0.0 | 0.1 | 0.0
15 | Basicity of GGBFS (KS F 2563) | 1.87 | 1.87 | 2.04 | 2.01
16 | Chemical index [26] | 1.83 | 1.82 | 1.99 | 1.96

## table29
| 0 | 1 | 2 | 3 | 4
0 | article: | Influence of slag characteristics on strength development and reaction products in a CaO-activated slag system
1 |  | CaSO4 (anhydrite) | CaSO4·2H2O (gypsum) | CaCO3 (calcite) | Glass phase
2 | SK-1 | 5.8 | 0.2 | – | 94.0
3 | SK-2 | 5.1 | 0.1 | – | 94.8
4 | SS | 4.7 | 3.2 | 2.6 | 89.5
5 | SD | – | – | 2.4 | 97.6

## table31
| 0 | 1 | 2 | 3
0 | article: | Influence of slag chemistry on the hydration of alkali-activated blast-furnace slag — Part II: Effect of Al2O3
1 |  | A7 | A14 | A17
2 | SiO2 | 41.6 | 38.2 | 37.2
3 | Al2O3 | 7.0 | 14.1 | 16.7
4 | Fe2O3 a | 1.3 | 1.4 | 1.4
5 | CaO | 39.1 | 36.0 | 35.0
6 | MgO | 7.2 | 6.6 | 6.4
7 | SO3 | 1.3 | 1.2 | 1.0
8 | K2O | 0.6 | 0.6 | 0.5
9 | Na2O | 0.5 | 0.5 | 0.5
10 | TiO2 | 0.3 | 0.3 | 0.2
11 | Mn2O3 | 1.1 | 1.0 | 1.0
12 | Molar Ca/Si | 1.01 | 1.01 | 1.01
13 | Molar Mg/Al | 1.29 | 0.60 | 0.49
14 | Density (g/cm3) | 2.90 | 2.88 | 2.87
15 | Blaine (cm2/g) | 5021 | 4963 | 4985
16 | % R63 μm | 0.2 | 0.4 | 0.1
17 | % R18 μm | 21.6 | 22.4 | 22.4
18 | % R3 μm | 74.9 | 76.5 | 75.6

## table32
| 0 | 1 | 2 | 3
0 | article: | Influence of slag chemistry on the hydration of alkali-activated blast-furnace slag — Part II: Effect of Al2O3
1 |  | A7 | A14 | A17
2 | Akermanite | 3.1 | 0.0 | 0.0
3 | Anhydrite | 0.3 | 0.4 | 0.3
4 | Amorphous | 96.0 | 99.0 | 99.0
5 | Iron | 0.6 | 0.6 | 0.6

## table36
| 0 | 1 | 2 | 3 | 4
0 | article: | Influence of slag chemistry on the hydration of alkali-activated blast-furnace slag — Part II: Effect of Al2O3
1 | Phase | Formula | Theoretical water content (wt.%) | Measured weight loss (wt.%) (30–650°C) | Density (g/cm3)
2 | Jennite like C–S–H, Ca/Si=1.67 | Ca1.67SiO3.67 2.1H2O | 19.8 | – | 2.44 [58]
3 | Tobermorite-like C–S–H, Ca/Si=0.83 | Ca0.83SiO2.83 1.3H2O | 18.4 | 19.8±1 | 2.23 [55]
4 | Strätlingite | Ca2Al2SiO7 8H2O | 34.4 | 33.0±1 | 1.94 [3,53]
5 | Hydrotalcite | Mg4Al2(OH)14 3H2O | 40.6 | 44.1±1 | 2.03 [54]

## table39
| 0 | 1 | 2 | 3 | 4 | 5 | 6
0 | article: | Investigation of geopolymers containing fly ash and ground-granulated blast-furnace slag blended by amorphous ratios
1 | Key | GGBFS (wt%) | Fly ash (wt%) | Si/Al | Ca/Si | Na/Al | H/Si
2 | M1E | 10 | 90 | 3.6 | 0.12 | 0.85 | 8.23
3 | M1G | 10 | 90 | 2.18 | 0.17 | 0.62 | 8.08
4 | M2E | 20 | 80 | 3.46 | 0.20 | 0.84 | 8.52
5 | M2G | 20 | 80 | 2.2 | 0.26 | 0.64 | 8.22
6 | M3E | 30 | 70 | 3.33 | 0.28 | 0.83 | 8.83
7 | M3G | 30 | 70 | 2.22 | 0.35 | 0.65 | 8.37
8 | M4E | 40 | 60 | 3.19 | 0.38 | 0.82 | 9.17
9 | M4G | 40 | 60 | 2.24 | 0.45 | 0.66 | 8.52
10 | M5E | 50 | 50 | 3.06 | 0.48 | 0.81 | 9.54
11 | M5G | 50 | 50 | 2.26 | 0.56 | 0.68 | 8.68

## table40
| 0 | 1 | 2 | 3
0 | article: | Investigation of geopolymers containing fly ash and ground-granulated blast-furnace slag blended by amorphous ratios
1 | Sample | GGBFS (%) | Eraring FA (%) | Gladstone FA (%)
2 | Al2O3 | 14.10 | 24.60 | 26.10
3 | BaO | 0.07 | 0.06 | 0.17
4 | CaO | 44.22 | 2.30 | 3.52
5 | Fe2O3 | 0.43 | 2.24 | 11.58
6 | K2O | 0.31 | 2.08 | 0.68
7 | MgO | 5.32 | 0.57 | 1.23
8 | MnO | 0.38 | 0.06 | 0.15
9 | Na2O | 0.24 | 0.76 | 0.67
10 | P2O5 | 0.01 | 0.08 | 0.65
11 | SO3 | 1.97 | 0.06 | 0.09
12 | SiO2 | 32.00 | 63.80 | 48.20
13 | SrO | 0.07 | 0.06 | 0.21
14 | TiO2 | 0.62 | 0.96 | 1.41
15 | LOI 1000 °C | 0.22 | 2.07 | 0.35

## table41
| 0 | 1 | 2 | 3
0 | article: | Investigation of geopolymers containing fly ash and ground-granulated blast-furnace slag blended by amorphous ratios
1 | Phase | Eraring FA | Gladstone FA | GGBFS
2 | Quartz (SiO2) | 8.1 | 5.6 | 0.5
3 | Mullite (Al4.5Si1.5O9.74) | 15.4 | 10.0 | –
4 | Gypsum (CaSO4) | – | – | 4.9
5 | Hematite (Fe2O3) | – | 2.9 | –
6 | Magnetite (Fe2O4) | – | 5.5 | –

## table42
| 0 | 1 | 2 | 3
0 | article: | Investigation of geopolymers containing fly ash and ground-granulated blast-furnace slag blended by amorphous ratios
1 | Element | Eraring FA | Gladstone FA | GGBFS
2 | Si | 51.3 | 39.8 | 31.5
3 | Al | 13.6 | 18.9 | 14.1
4 | Ca | 2.3 | 3.5 | 42.2
5 | Na | 0.8 | 0.7 | 0.2
6 | Total | 68.0 | 62.9 | 88.1

## table43
| 0 | 1 | 2 | 3
0 | article: | Investigation of geopolymers containing fly ash and ground-granulated blast-furnace slag blended by amorphous ratios
1 | Key | 3 Days (MPa) | 7 Days (MPa) | 28 Days (MPa)
2 | M1E | 6(0.3) | 10(1) | 20(1)
3 | M1G | 10(2) | 17(1) | 35(1)
4 | M2E | 15(2) | 22(4) | 35(3)
5 | M2G | 15(2) | 25(2) | 31(3)
6 | M3E | 23(3) | 32(4) | 39(4)
7 | M3G | 28(2) | 40(4) | 49(4)
8 | M4E | 36(3) | 44(6) | 48(10)
9 | M4G | 35(3) | 39(8) | 54(7)
10 | M5E | 40(5) | 42(4) | 56(5)
11 | M5G | 42(7) | 48(8) | 69(6)